## Report
EDX Report | [7 empty] | Report No.
Sample Information
| Sample Name | As Received BGF 534
| Meas. Date | 2023/10/20 15:14:12
| Comment | with mylar film Carbon bal.
| Group | powder_oxide
Operator
| Measurement Condition |  |  |  |  | Collimator | 10mm | Atmos. | Air
| Channel | kV | uA | Filter | Acq. | Analysis | Time | DT%
| Na-U | 50 | 14-Auto | ---- | 0 - 40 | 0.00-40.00 | Live- 60 | 31
Peak List
| Channel | Line | Energy | Inten. (cps/uA)
| Na-U | SrLa | 1.74 | 0.5368
|  | SiKa | 1.74 | 5.3282 | qf
|  | RhLa | 2.7 | 10.5038
|  | RhLb2 | 2.96 | 8.9664
|  | K Ka | 3.32 | 27.3575 | qf
|  | K Kb | 3.58 | 3.8301
|  | CaKa | 3.7 | 16.8657 | qf
|  | MnKaESC | 4.16 | 11.931
|  | BaLa | 4.46 | 32.1027 | QF
|  | TiKa | 4.48 | 21.9507 | QF
|  | BaLb1 | 4.84 | 27.4657
|  | TiKb | 4.94 | 3.3966
|  | BaLb2 | 5.18 | 7.3647
|  | BaLg1 | 5.5 | 1.9618
|  | CrKa | 5.5 | 3.7155 | QF
|  | CrKb | 5.9 | 0.616
|  | MnKa | 5.9 | 3116.533 | QF
|  | MnKb | 6.44 | 467.48
|  | FeKa | 6.44 | 543.287 | QF
|  | FeKb | 7.06 | 37.99
|  | TbLb1 | 7.06 | 28.4268
|  | TbLg1 | 8.06 | 2.1064
|  | AsKa | 10.54 | 3.534
|  | MnKaSUM | 11.82 | 15.5147
|  | AsKb | 11.82 | 0.5246 | QF
|  | BaLg3SUM | 11.82 | 0.2385
|  | BrKa | 11.82 | 1.7879 | QF
|  | Mn SUM | 12.34 | 12.0178
|  | ---- | 12.92 | 2.0702
|  | BrKb | 13.28 | 0.2861
|  | RbKa | 13.38 | 1.9209 | QF
|  | SrKa | 14.14 | 42.3784 | QF
|  | SrKb | 15.82 | 7.828
|  | RhKaC | 19.18 | 15.5466
|  | RhKa | 20.18 | 30.2021
|  | RhKbC | 21.36 | 3.1423
|  | RhKb | 22.72 | 4.9468
|  | BaKa2 | 31.8 | 7.478
|  | BaKa1 | 32.18 | 13.6979
|  | BaKb | 36.34 | 3.246
| ---------------------- | ------------ | ------ | --------- | ------- | ------- | -------
Quantitative Result
| Analyte | Result |  |  | Std.Dev. | Calc.Proc | Line | Intensity
| MnO | 46.602 | % |  | [ 0.088] | Quan-FP | MnKa | 3116.533
| SiO2 | 39.782 | % |  | [ 1.546] | Quan-FP | SiKa | 5.3282
| Fe2O3 | 6.736 | % |  | [ 0.022] | Quan-FP | FeKa | 543.2870
| K2O | 2.678 | % |  | [ 0.052] | Quan-FP | K Ka | 27.3575
| BaO | 2.105 | % |  | [ 0.032] | Quan-FP | BaLa | 32.1027
| CaO | 1.066 | % |  | [ 0.023] | Quan-FP | CaKa | 16.8657
| TiO2 | 0.709 | % |  | [ 0.011] | Quan-FP | TiKa | 21.9507
| SrO | 0.209 | % |  | [ 0.003] | Quan-FP | SrKa | 42.3784
| Cr2O3 | 0.071 | % |  | [ 0.009] | Quan-FP | CrKa | 3.7155
| As2O3 | 0.022 | % |  | [ 0.022] | Quan-FP | AsKb | 0.5246
| Br | 0.009 | % |  | [ 0.003] | Quan-FP | BrKa | 1.7879
| Rb2O | 0.009 | % |  | [ 0.002] | Quan-FP | RbKa | 1.9209
Profile
Sheet
Ver.0.04a
0
10
20
30
40
0
100
200
300
400
500
[keV]
[cps/uA]
Na-U
SrLa SiKa
RhLa
RhLb2
K Ka
K Kb
CaKa
MnKa ESC
BaLa
TiKa
BaLb1
TiKb
BaLb2
BaLg1 CrKa
CrKb MnKa
MnKb FeKa
FeKb TbLb1
TbLg1
AsKa
MnKa SUM AsKb BaLg3 SUM BrKa
Mn SUM
----
BrKb
RbKa
SrKa
SrKb
RhKaC
RhKa
RhKbC
RhKb
BaKa2
BaKa1
BaKb