## Report
EDX Report | [7 empty] | Report No.
Sample Information
| Sample Name | As Received BGL 523
| Meas. Date | 2023/10/20 14:56:51
| Comment | with mylar film Carbon bal.
| Group | powder_oxide
Operator
| Measurement Condition |  |  |  |  | Collimator | 10mm | Atmos. | Air
| Channel | kV | uA | Filter | Acq. | Analysis | Time | DT%
| Na-U | 50 | 17-Auto | ---- | 0 - 40 | 0.00-40.00 | Live- 90 | 30
Peak List
| Channel | Line | Energy | Inten. (cps/uA)
| Na-U | SrLa | 1.74 | 0.4818
|  | SiKa | 1.74 | 10.0232 | qf
|  | S Ka | 2.32 | 0.7442 | qf
|  | RhLa | 2.7 | 8.664
|  | RhLb2 | 2.96 | 8.9795
|  | K Ka | 3.32 | 17.3206 | qf
|  | CaKa | 3.7 | 10.8062 | qf
|  | MnKaESC | 4.16 | 8.5643
|  | BaLa | 4.46 | 21.676 | QF
|  | TiKa | 4.48 | 14.0657 | QF
|  | BaLb1 | 4.84 | 18.545
|  | TiKb | 4.94 | 2.1765
|  | BaLb2 | 5.18 | 4.8285
|  | BaLg1 | 5.5 | 1.3246
|  | CrKa | 5.5 | 2.9466 | QF
|  | NdLb3 | 5.9 | 0.147
|  | MnKa | 5.9 | 2223.266 | QF
|  | MnKb | 6.44 | 333.4899
|  | FeKa | 6.44 | 430.9004 | QF
|  | FeKb | 7.06 | 29.0364
|  | TbLb1 | 7.06 | 24.6839
|  | TbLg1 | 8.04 | 2.3309
|  | ZnKa | 8.62 | 2.0897 | QF
|  | ---- | 10.56 | 2.0934
|  | MnKaSUM | 11.82 | 11.5897
|  | BaLg3SUM | 11.82 | 0.2244
|  | CrKbSUM | 11.82 | 0.0143
|  | Mn SUM | 12.34 | 7.9973
|  | ThLa | 12.92 | 1.6033 | QF
|  | SrKa | 14.16 | 40.0679 | QF
|  | SrKb | 15.84 | 7.3906
|  | ---- | 18.56 | 2.5162
|  | RhKaC | 19.14 | 18.5911
|  | RhKa | 20.18 | 29.1387
|  | RhKbC | 21.38 | 3.5782
|  | ---- | 21.86 | 1.5816
|  | RhKb | 22.72 | 5.181
|  | BaKa2 | 31.8 | 5.5437
|  | BaKa1 | 32.22 | 10.0407
|  | BaKb | 36.4 | 2.4825
|  | NdKa1 | 37.22 | 0.7059
| ---------------------- | ------------ | ------ | --------- | ------- | ------- | -------
Quantitative Result
| Analyte | Result |  |  | Std.Dev. | Calc.Proc | Line | Intensity
| SiO2 | 62.363 | % |  | [ 1.425] | Quan-FP | SiKa | 10.0232
| MnO | 27.966 | % |  | [ 0.046] | Quan-FP | MnKa | 2223.266
| Fe2O3 | 4.451 | % |  | [ 0.013] | Quan-FP | FeKa | 430.9004
| K2O | 1.785 | % |  | [ 0.031] | Quan-FP | K Ka | 17.3206
| BaO | 1.412 | % |  | [ 0.019] | Quan-FP | BaLa | 21.6760
| CaO | 0.697 | % |  | [ 0.014] | Quan-FP | CaKa | 10.8062
| SO3 | 0.661 | % |  | [ 0.111] | Quan-FP | S Ka | 0.7442
| TiO2 | 0.454 | % |  | [ 0.006] | Quan-FP | TiKa | 14.0657
| SrO | 0.133 | % |  | [ 0.001] | Quan-FP | SrKa | 40.0679
| Cr2O3 | 0.050 | % |  | [ 0.005] | Quan-FP | CrKa | 2.9466
| ZnO | 0.017 | % |  | [ 0.002] | Quan-FP | ZnKa | 2.0897
| ThO2 | 0.010 | % |  | [ 0.002] | Quan-FP | ThLa | 1.6033
Profile
Sheet
Ver.0.04a
0
10
20
30
40
0
100
200
300
400
[keV]
[cps/uA]
Na-U
SrLa SiKa
S Ka
RhLa
RhLb2
K Ka
CaKa
MnKa ESC
BaLa
TiKa
BaLb1
TiKb
BaLb2
BaLg1 CrKa
NdLb3 MnKa
MnKb FeKa
FeKb TbLb1
TbLg1
ZnKa
----
MnKa SUM BaLg3 SUM CrKb SUM
Mn SUM
ThLa
SrKa
SrKb
----
RhKaC
RhKa
RhKbC
----
RhKb
BaKa2
BaKa1
BaKb
NdKa1