## Report
EDX Report | [7 empty] | Report No.
Sample Information
| Sample Name | Overflow BGF 534
| Meas. Date | 2023/10/20 15:10:30
| Comment | with mylar film Carbon bal.
| Group | powder_oxide
Operator
| Measurement Condition |  |  |  |  | Collimator | 10mm | Atmos. | Air
| Channel | kV | uA | Filter | Acq. | Analysis | Time | DT%
| Na-U | 50 | 14-Auto | ---- | 0 - 40 | 0.00-40.00 | Live- 60 | 30
Peak List
| Channel | Line | Energy | Inten. (cps/uA)
| Na-U | SrLa | 1.74 | 0.7264
|  | SiKa | 1.74 | 5.9724 | qf
|  | RhLa | 2.7 | 10.0612
|  | RhLb2 | 2.96 | 8.4121
|  | K Ka | 3.32 | 28.8265 | qf
|  | K Kb | 3.58 | 4.0357
|  | CaKa | 3.7 | 22.1425 | qf
|  | MnKaESC | 4.16 | 9.8483
|  | BaLa | 4.46 | 34.1914 | QF
|  | TiKa | 4.48 | 23.7371 | QF
|  | BaLb1 | 4.84 | 29.2527
|  | TiKb | 4.94 | 3.673
|  | BaLb2 | 5.16 | 7.5132
|  | BaLg1 | 5.52 | 2.0895
|  | PmLa | 5.52 | 6.2562 | QF
|  | PmLb1 | 5.9 | 3.6912
|  | MnKa | 5.9 | 2833.678 | QF
|  | MnKb | 6.44 | 425.0518
|  | FeKa | 6.44 | 717.6805 | QF
|  | FeKb | 7.06 | 48.9612
|  | TbLb1 | 7.06 | 31.1228
|  | TbLg1 | 8.04 | 1.7236
|  | ZnKa | 8.64 | 1.5823 | QF
|  | AsKa | 10.52 | 3.6149
|  | MnKaSUM | 11.8 | 14.4999
|  | BrKa | 11.8 | 0.2154 | QF
|  | BaLg3SUM | 11.8 | 0.3092
|  | PmLb1SUM | 11.8 | 0.0402
|  | Mn SUM | 12.36 | 11.8996
|  | Mn SUM | 12.94 | 2.7575
|  | BrKb | 13.28 | 0.0363
|  | RbKa | 13.42 | 1.7689 | QF
|  | SrKa | 14.16 | 55.7366 | QF
|  | SrKb | 15.84 | 10.2798
|  | RhKaC | 19.06 | 13.0346
|  | RhKa | 20.2 | 30.9167
|  | RhKbC | 21.48 | 2.775
|  | RhKb | 22.74 | 5.3336
|  | BaKa2 | 31.82 | 9.4309
|  | BaKa1 | 32.18 | 18.0576
|  | BaKb | 36.34 | 4.2764
|  | NdKa1 | 37.26 | 0.9742
| ---------------------- | ------------ | ------ | --------- | ------- | ------- | -------
Quantitative Result
| Analyte | Result |  |  | Std.Dev. | Calc.Proc | Line | Intensity
| SiO2 | 42.627 | % |  | [ 1.563] | Quan-FP | SiKa | 5.9724
| MnO | 40.998 | % |  | [ 0.082] | Quan-FP | MnKa | 2833.678
| Fe2O3 | 8.619 | % |  | [ 0.027] | Quan-FP | FeKa | 717.6805
| K2O | 2.787 | % |  | [ 0.051] | Quan-FP | K Ka | 28.8265
| BaO | 2.231 | % |  | [ 0.032] | Quan-FP | BaLa | 34.1914
| CaO | 1.386 | % |  | [ 0.027] | Quan-FP | CaKa | 22.1425
| TiO2 | 0.764 | % |  | [ 0.011] | Quan-FP | TiKa | 23.7371
| Pm2O3 | 0.304 | % |  | [ 0.025] | Quan-FP | PmLa | 6.2562
| SrO | 0.256 | % |  | [ 0.003] | Quan-FP | SrKa | 55.7366
| ZnO | 0.018 | % |  | [ 0.003] | Quan-FP | ZnKa | 1.5823
| Rb2O | 0.008 | % |  | [ 0.001] | Quan-FP | RbKa | 1.7689
| Br | 0.001 | % |  | [ 0.002] | Quan-FP | BrKa | 0.2154
Profile
Sheet
Ver.0.04a
0
10
20
30
40
0
100
200
300
400
[keV]
[cps/uA]
Na-U
SrLa SiKa
RhLa
RhLb2
K Ka
K Kb
CaKa
MnKa ESC
BaLa
TiKa
BaLb1
TiKb
BaLb2
BaLg1 PmLa
PmLb1 MnKa
MnKb FeKa
FeKb TbLb1
TbLg1
ZnKa
AsKa
MnKa SUM BrKa BaLg3 SUM PmLb1 SUM
Mn SUM
Mn SUM
BrKb
RbKa
SrKa
SrKb
RhKaC
RhKa
RhKbC
RhKb
BaKa2
BaKa1
BaKb
NdKa1