## Report
EDX Report | [7 empty] | Report No.
Sample Information
| Sample Name | Overflow BGL B523
| Meas. Date | 2023/10/20 15:07:51
| Comment | with mylar film Carbon bal.
| Group | powder_oxide
Operator
| Measurement Condition |  |  |  |  | Collimator | 10mm | Atmos. | Air
| Channel | kV | uA | Filter | Acq. | Analysis | Time | DT%
| Na-U | 50 | 17-Auto | ---- | 0 - 40 | 0.00-40.00 | Live- 60 | 30
Peak List
| Channel | Line | Energy | Inten. (cps/uA)
| Na-U | SrLa | 1.74 | 1.1241
|  | SiKa | 1.74 | 10.3979 | qf
|  | RhLa | 2.7 | 10.0546
|  | RhLb2 | 2.96 | 8.5904
|  | K Ka | 3.32 | 24.9091 | qf
|  | K Kb | 3.58 | 3.4873
|  | CaKa | 3.7 | 10.5536 | qf
|  | MnKaESC | 4.16 | 8.3489
|  | BaLa | 4.46 | 24.0963 | QF
|  | TiKa | 4.48 | 16.4436 | QF
|  | BaLb1 | 4.84 | 20.6157
|  | TiKb | 4.94 | 2.5444
|  | BaLb2 | 5.16 | 5.1653
|  | BaLg1 | 5.52 | 1.4726
|  | PmLa | 5.52 | 4.4048 | QF
|  | PmLb1 | 5.9 | 2.5988
|  | MnKa | 5.9 | 2201.073 | QF
|  | MnKb | 6.44 | 330.161
|  | FeKa | 6.44 | 525.6193 | QF
|  | FeKb | 7.06 | 33.3549
|  | TbLb1 | 7.06 | 14.5755
|  | NiKa | 7.48 | 0.9827 | QF
|  | TbLg1 | 8.04 | 2.167
|  | ZnKa | 8.66 | 2.0835 | QF
|  | AsKa | 10.54 | 3.2666
|  | AsKb | 11.72 | 0.5503 | QF
|  | MnKaSUM | 11.8 | 10.6689
|  | Mn SUM | 12.34 | 8.3295
|  | RbKa | 13.4 | 2.5286 | QF
|  | SrKa | 14.16 | 62.3153 | QF
|  | SrKb | 15.82 | 11.4944
|  | RhKaC | 19.2 | 17.0631
|  | RhKa | 20.2 | 31.0583
|  | RhKbC | 21.44 | 3.4232
|  | RhKb | 22.74 | 5.6091
|  | BaKa2 | 31.8 | 8.2371
|  | BaKa1 | 32.2 | 14.0771
|  | BaKb | 36.38 | 3.1985
| ---------------------- | ------------ | ------ | --------- | ------- | ------- | -------
Quantitative Result
| Analyte | Result |  |  | Std.Dev. | Calc.Proc | Line | Intensity
| SiO2 | 62.204 | % |  | [ 1.674] | Quan-FP | SiKa | 10.3979
| MnO | 26.907 | % |  | [ 0.055] | Quan-FP | MnKa | 2201.073
| Fe2O3 | 5.280 | % |  | [ 0.018] | Quan-FP | FeKa | 525.6193
| K2O | 2.461 | % |  | [ 0.046] | Quan-FP | K Ka | 24.9091
| BaO | 1.529 | % |  | [ 0.024] | Quan-FP | BaLa | 24.0963
| CaO | 0.664 | % |  | [ 0.016] | Quan-FP | CaKa | 10.5536
| TiO2 | 0.517 | % |  | [ 0.008] | Quan-FP | TiKa | 16.4436
| SrO | 0.200 | % |  | [ 0.002] | Quan-FP | SrKa | 62.3153
| Pm2O3 | 0.186 | % |  | [ 0.018] | Quan-FP | PmLa | 4.4048
| ZnO | 0.016 | % |  | [ 0.002] | Quan-FP | ZnKa | 2.0835
| As2O3 | 0.015 | % |  | [ 0.009] | Quan-FP | AsKb | 0.5503
| NiO | 0.011 | % |  | [ 0.002] | Quan-FP | NiKa | 0.9827
| Rb2O | 0.008 | % |  | [ 0.001] | Quan-FP | RbKa | 2.5286
Profile
Sheet
Ver.0.04a
0
10
20
30
40
0
100
200
300
[keV]
[cps/uA]
Na-U
SrLa SiKa
RhLa
RhLb2
K Ka
K Kb
CaKa
MnKa ESC
BaLa
TiKa
BaLb1
TiKb
BaLb2
BaLg1 PmLa
PmLb1 MnKa
MnKb FeKa
FeKb TbLb1
NiKa
TbLg1
ZnKa
AsKa
AsKb
MnKa SUM
Mn SUM
RbKa
SrKa
SrKb
RhKaC
RhKa
RhKbC
RhKb
BaKa2
BaKa1
BaKb