## Report
EDX Report | [7 empty] | Report No.
Sample Information
| Sample Name | Underflow BGF 534
| Meas. Date | 2023/10/20 15:00:07
| Comment | with mylar film Carbon bal.
| Group | powder_oxide
Operator
| Measurement Condition |  |  |  |  | Collimator | 10mm | Atmos. | Air
| Channel | kV | uA | Filter | Acq. | Analysis | Time | DT%
| Na-U | 50 | 14-Auto | ---- | 0 - 40 | 0.00-40.00 | Live- 90 | 30
Peak List
| Channel | Line | Energy | Inten. (cps/uA)
| Na-U | SrLa | 1.74 | 0.9748
|  | SiKa | 1.74 | 5.8772 | qf
|  | P Ka | 2.02 | 0.6043 | qf
|  | RhLa | 2.7 | 10.8021
|  | RhLb2 | 2.96 | 8.2837
|  | K Ka | 3.32 | 30.3671 | qf
|  | K Kb | 3.58 | 4.2514
|  | CaKa | 3.7 | 20.7712 | qf
|  | MnKaESC | 4.16 | 10.2354
|  | BaLa | 4.46 | 31.0976 | QF
|  | TiKa | 4.48 | 22.2744 | QF
|  | BaLb1 | 4.84 | 26.6057
|  | TiKb | 4.94 | 3.4467
|  | BaLb2 | 5.16 | 6.8721
|  | BaLg1 | 5.52 | 1.9004
|  | PmLa | 5.52 | 6.5544 | QF
|  | PmLb1 | 5.9 | 3.8671
|  | MnKa | 5.9 | 2788.171 | QF
|  | MnKb | 6.44 | 418.2257
|  | FeKa | 6.44 | 634.8756 | QF
|  | FeKb | 7.06 | 44.4666
|  | TbLb1 | 7.06 | 31.3506
|  | TbLg1 | 8.06 | 1.5686
|  | ZnKa | 8.64 | 1.0972 | QF
|  | ---- | 10.54 | 3.6839
|  | MnKaSUM | 11.8 | 14.5783
|  | BaLg3SUM | 11.8 | 0.1042
|  | BrKa | 11.8 | 0.0946 | QF
|  | PmLb1SUM | 11.8 | 0.0148
|  | Mn SUM | 12.34 | 10.921
|  | ---- | 12.86 | 2.0524
|  | RbKa | 13.4 | 2.4253 | QF
|  | SrKa | 14.16 | 53.4502 | QF
|  | SrKb | 15.84 | 9.8315
|  | RhKaC | 19.14 | 14.6278
|  | RhKa | 20.2 | 31.4462
|  | RhKbC | 21.48 | 2.9685
|  | RhKb | 22.72 | 6.0879
|  | BaKa2 | 31.82 | 9.3452
|  | BaKa1 | 32.18 | 16.7096
|  | BaKb | 36.38 | 3.7994
|  | NdKa1 | 37.24 | 1.0925
| ---------------------- | ------------ | ------ | --------- | ------- | ------- | -------
Quantitative Result
| Analyte | Result |  |  | Std.Dev. | Calc.Proc | Line | Intensity
| SiO2 | 42.245 | % |  | [ 1.248] | Quan-FP | SiKa | 5.8772
| MnO | 40.751 | % |  | [ 0.067] | Quan-FP | MnKa | 2788.171
| Fe2O3 | 7.688 | % |  | [ 0.021] | Quan-FP | FeKa | 634.8756
| K2O | 3.000 | % |  | [ 0.045] | Quan-FP | K Ka | 30.3671
| BaO | 2.076 | % |  | [ 0.025] | Quan-FP | BaLa | 31.0976
| P2O5 | 1.580 | % |  | [ 0.363] | Quan-FP | P Ka | 0.6043
| CaO | 1.335 | % |  | [ 0.021] | Quan-FP | CaKa | 20.7712
| TiO2 | 0.734 | % |  | [ 0.009] | Quan-FP | TiKa | 22.2744
| Pm2O3 | 0.323 | % |  | [ 0.021] | Quan-FP | PmLa | 6.5544
| SrO | 0.245 | % |  | [ 0.003] | Quan-FP | SrKa | 53.4502
| ZnO | 0.012 | % |  | [ 0.002] | Quan-FP | ZnKa | 1.0972
| Rb2O | 0.011 | % |  | [ 0.001] | Quan-FP | RbKa | 2.4253
| Br | 0.000 | % |  | [ 0.002] | Quan-FP | BrKa | 0.0946
Profile
Sheet
Ver.0.04a
0
10
20
30
40
0
100
200
300
400
[keV]
[cps/uA]
Na-U
SrLa SiKa
P Ka
RhLa
RhLb2
K Ka
K Kb
CaKa
MnKa ESC
BaLa
TiKa
BaLb1
TiKb
BaLb2
BaLg1 PmLa
PmLb1 MnKa
MnKb FeKa
FeKb TbLb1
TbLg1
ZnKa
----
MnKa SUM BaLg3 SUM BrKa PmLb1 SUM
Mn SUM
----
RbKa
SrKa
SrKb
RhKaC
RhKa
RhKbC
RhKb
BaKa2
BaKa1
BaKb
NdKa1